## Sheet1
| 结构参数 |  |  |  | 单盐截留率参数（%） | [9 empty] | 混盐选择性参数（注明质量比/摩尔比） |  |  |  | 溶液pH | 测试压力 | 单盐测试浓度 | 混盐测试浓度比 | 膜类型 |  |  | 文献来源
序号 | 膜孔半径 rp（nm） | MWCO | 等电点 | zeta电位（pH=7） | NaCl | KCl | CaCl2 | MgCl2 | Na2SO4 | MgSO4 | 理论Cl-/SO42- | 理论Na+/Ca2+ | 理论Na+/Mg2+ | 理论K+/Mg2+ | Cl-/SO42- | Na+/Mg2+ | Li+/Mg2+ | 其他 | pH | bar | ppm | ppm | 聚酰胺 | 是否为 商业膜 | 备注 | 文献序号
1 | 0.301955 | 180 |  | -28 | 42.1 |  |  |  | 99.96 |  | 1447.5 |  |  |  | 1218 |  |  |  |  | 5 | 2000ppm | 质量比1:1 | R |  |  | 1
2 | 0.3705916 | 260 |  | -19 | 37.9 |  |  |  | 99.65 |  | 177.4286 |  |  |  | 908.6 |  |  |  |  | 5 | 2000ppm | 质量比1:1 | R |  |  | 1
3 | 0.4160294 | 320 |  | -24 | 16.2 |  |  |  | 98.94 |  | 79.0566 |  |  |  | 134.4 |  |  |  |  | 5 | 2000ppm | 质量比1:1 | R |  |  | 1
4 | 0.301955 | 180 |  | -28 | 24.6 |  |  |  | 99.78 |  | 342.7273 |  |  |  | 1460 |  |  |  |  | 5 | 8000ppm | 质量比1:1 | R |  |  | 1
5 | 0.3705916 | 260 |  | -19 | 15.6 |  |  |  | 99.30 |  | 120.5714 |  |  |  | 521.5 |  |  |  |  | 5 | 8000ppm | 质量比1:1 | R |  |  | 1
6 | 0.4160294 | 320 |  | -24 | 7.1 |  |  |  | 93.99 |  | 15.45757 |  |  |  | 47.5 |  |  |  |  | 5 | 8000ppm | 质量比1:1 | R |  |  | 1
7 | 0.301955 | 180 |  | -28 | 22.1 |  |  |  | 99.51 |  | 158.9796 |  |  |  | 983.3 |  |  |  |  | 20 | 20000ppm | 质量比1:1 | R |  |  | 1
8 | 0.3705916 | 260 |  | -19 | 12.3 |  |  |  | 93.40 |  | 13.28788 |  |  |  | 170.3 |  |  |  |  | 20 | 20000ppm | 质量比1:1 | R |  |  | 1
9 | 0.4160294 | 320 |  | -24 | 2.8 |  |  |  | 84.41 |  | 6.234766 |  |  |  | 18.4 |  |  |  |  | 20 | 20000ppm | 质量比1:1 | R |  |  | 1
10 | 0.301955 | 180 |  | -28 | 17.0 |  |  |  | 98.59 |  | 58.86525 |  |  |  | 476.4 |  |  |  |  | 20 | 40000ppm | 质量比1:1 | R |  |  | 1
11 | 0.3705916 | 260 |  | -19 | 8.5 |  |  |  | 92.69 |  | 12.5171 |  |  |  | 162.0 |  |  |  |  | 20 | 40000ppm | 质量比1:1 | R |  |  | 1
12 | 0.4160294 | 320 |  | -24 | 3.0 |  |  |  | 73.51 |  | 3.661759 |  |  |  | 13.3 |  |  |  |  | 20 | 40000ppm | 质量比1:1 | R |  |  | 1
13 | 0.7026673 | 820 |  | -53 | 49.7 |  |  | 26.4 | 98.1 | 67.9 | 26.47368 |  | 0.6834239 | [5 empty] | 7 | 5 | 1000ppm |  |  |  | 聚酯 | 2
14 | 0.5334353 | 500 |  | 12 | 47 |  |  | 97.5 | 75.9 | 89 | 2.19917 |  | 21.2 | [5 empty] | 7 | 4 | 1000ppm |  | R |  |  | 3
15 |  |  |  |  | 28 |  |  |  |  | 96.4 | [9 empty] | 3.5 | 2000ppm |  | R |  |  | 4
16 | 0.4013396 | 300 |  |  | 43.5 |  |  | 26 | 99.7 | 90 | 188.3333 |  | 0.7635135 | [6 empty] | 6 | 2000ppm |  | R |  |  | 5
17 |  |  |  | -45 | 74 |  |  |  | 89 |  | 2.363636 | [8 empty] | 3.5 | 1000ppm |  | R |  | MPD | 6
18 |  |  |  | -41 | 91 |  |  |  | 96 |  | 2.25 | [8 empty] | 3.5 | 1000ppm |  | R |  | MPD | 6
19 |  |  |  | -36 | 94 |  |  |  | 99 |  | 6 | [8 empty] | 3.5 | 1000ppm |  | R |  | MPD | 6
20 | 0.3907971 | 286 |  | -12 | 22 |  |  | 52 | 98 | 95 | 39 |  | 1.625 |  | 19 |  |  | Mg2+/SO42- =6.6 |  | 5 | 2000ppm | 质量比1:1 | R |  |  | 7
21 | 0.4564765 | 378 |  | -19 | 17 |  |  | 8 | 90 | 85 | 8.3 |  | 0.9021739 |  | 9 |  |  | Mg2+/SO42- =3.5 |  | 5 | 2000ppm | 质量比1:1 | R |  |  | 7
22 | 0.39 | 227.59 |  | -36.45 | 42 |  |  |  | 98 |  | 29 |  |  |  | 31.5 |  |  |  |  | 5 | 1000ppm | 质量比1:1 | R |  |  | 8
23 | 0.40 | 233.47 |  | -38.33 | 30.2 |  |  |  | 99 |  | 69.8 | [8 empty] | 5 | 1000ppm |  | R |  | TFN | 8
24 | 0.42 | 255.02 |  | -39.70 | 29.8 |  |  |  | 99 |  | 70.2 | [8 empty] | 5 | 1000ppm |  | R |  | TFN | 8
25 | 0.44 | 278.52 |  | -40.58 | 29.45 |  |  | 59.78 | 99.66 | 82.98 | 207.5 |  | 1.754102 |  | 41.1 |  |  |  |  | 5 | 1000ppm | 质量比1:1 | R |  | TFN | 8
26 | 0.54 | 427.38 |  | -40.86 | 21 |  |  |  | 90 |  | 7.9 | [8 empty] | 5 | 1000ppm |  | R |  | TFN | 8
27 | 0.39 | 227.59 |  | -36.45 | 42 |  |  |  | 98 |  | 29 |  |  |  | 118.4 |  |  |  |  | 5 | 1000ppm | 质量比1:19 | R |  |  | 8
28 | 0.39 | 227.59 |  | -36.45 | 42 |  |  |  | 98 |  | 29 |  |  |  | 75.8 |  |  |  |  | 5 | 1000ppm | 质量比1:9 | R |  |  | 8
29 | 0.39 | 227.59 |  | -36.45 | 42 |  |  |  | 98 |  | 29 |  |  |  | 66.9 |  |  |  |  | 5 | 1000ppm | 质量比1:3 | R |  |  | 8
30 | 0.44 | 278.52 |  | -40.58 | 29.45 |  |  | 59.78 | 99.66 | 82.98 | 207.5 |  | 1.754102 |  | 477.9 |  |  |  |  | 5 | 1000 | 质量比1:19 | R |  | TFN | 8
31 | 0.44 | 278.52 |  | -40.58 | 29.45 |  |  | 59.78 | 99.66 | 82.98 | 207.5 |  | 1.754102 |  | 99.0 |  |  |  |  | 5 | 1000 | 质量比1:9 | R |  | TFN | 8
32 | 0.44 | 278.52 |  | -40.58 | 29.45 |  |  | 59.78 | 99.66 | 82.98 | 207.5 |  | 1.754102 |  | 92.0 |  |  |  |  | 5 | 1000 | 质量比1:3 | R |  | TFN | 8
33 | 0.61 |  |  | -12 | 24.5 |  | 20 |  | 91 |  | 8.388889 | 0.94375 |  |  | 19 |  |  |  | 7 | 6.9 | 20mM/L | 摩尔比1:1 | R |  |  | 9
34 | 0.47 |  |  | -14 | 58.8 |  | 41 |  | 97 |  | 13.73333 | 0.6983051 |  |  | 16 |  |  |  | 7 | 6.9 | 20mM/L | 摩尔比1:1 | R |  |  | 9
35 | 0.41 |  |  | -22 | 50.6 |  | 44 |  | 96 |  | 12.35 | 0.8821429 |  |  | 8.5 |  |  |  | 7 | 3.5 | 20 mM/L | 摩尔比1:1 | R | 是 | NF270 | 9
36 |  |  |  |  | 36.61 |  |  |  | 93.57 |  | 9.858476 | [7 empty] | 7 | 10 | 2000ppm |  | R |  | TFN | 10
37 |  |  |  | -5.95 | 44.1 |  |  |  | 99.0 |  | 55.9 | [8 empty] | 10 | 2000ppm |  | R |  | TFN | 11
38 | 0.283 | 397 |  | -8.5 | 13.4 |  | 63.4 | 64.9 | 96.5 | 95.3 | 24.74286 | 2.36612 | 2.467236 |  | 22 |  |  |  |  | 6 | 1000ppm | 摩尔比1:1 | R |  |  | 12
39 | 0.332 | 355 |  | -32 | 16.3 |  | 23.2 | 46.0 | 97.6 | 86.8 | 34.875 | 1.08984375 | 1.55 | [6 empty] | 4 | 20 mM/L |  | R |  |  | 13
40 | 0.311 | 245 |  | -17 | 30.65 |  | 88.84 | 94.96 | 98.81 | 97.53 | 58.27731 | 6.214158 | 13.75992 | [6 empty] | 4 | 20 mM/L |  | R |  |  | 13
41 | 0.300 | 212 |  | -25 | 35.05 |  | 94.67 | 98.15 | 99.10 | 98.85 | 72.16667 | 12.18574 | 35.10811 | [6 empty] | 4 | 20 mM/L |  | R |  |  | 13
42 | 0.280 | 134 |  | -24 | 27.88 |  | 97.38 | 98.09 | 99.39 | 99.12 | 118.2295 | 27.52672 | 37.75916 | [6 empty] | 4 | 20 mM/L |  | R |  |  | 13
43 | 0.313 | 271 |  | -22 | 13.60 |  | 62.70 | 74.58 | 98.50 | 94.16 | 57.6 | 2.316354 | 3.398899 | [6 empty] | 4 | 20 mM/L |  | R |  |  | 13
44 | 0.317 | 250 |  | -19 | 13.63 |  | 85.97 | 93.67 | 98.12 | 97.15 | 45.94149 | 6.156094 | 13.64455 | [6 empty] | 4 | 20 mM/L |  | R |  |  | 13
45 | 0.313 | 181 |  | -18 | 22.4 |  |  | 93.8 | 98.6 | 98.1 | 55.42857 |  | 12.51613 | [6 empty] | 5 | 2000ppm |  | R |  |  | 14
46 | 0.308 | 177 |  | -12 | 29.8 |  |  | 96.7 | 98.2 | 97.8 | 39 |  | 21.27273 | [6 empty] | 5 | 2000ppm |  | R |  |  | 14
47 | 0.303 | 174 |  | -9 | 37.3 |  |  | 98.6 | 99.0 | 99.3 | 62.7 |  | 44.78571 | [6 empty] | 5 | 2000ppm |  | R |  |  | 14
48 | 0.334 | 271 |  | -6 | 32.6 |  |  | 94.9 | 90.2 | 98.4 | 6.877551 |  | 13.21569 | [6 empty] | 5 | 2000ppm |  | R |  |  | 14
49 | 0.57 |  |  | -21 | 25.0 |  |  |  | 91.1 | 90.7 | 8.426966 |  |  |  | 5.1 |  |  |  |  | 3 | 10 mM/L | 摩尔比1:1 | R |  |  | 15
50 | 0.61 |  |  | -33 | 22.8 |  |  |  | 96.3 | 95.7 | 20.86486 |  |  |  | 21.1 |  |  |  |  | 3 | 10 mM/L | 摩尔比1:1 | R |  |  | 15
51 | 0.64 |  |  | -31 | 21.7 |  |  |  | 96.7 | 96.1 | 23.72727 |  |  |  | 24.6 |  |  |  |  | 3 | 10 mM/L | 摩尔比1:1 | R |  |  | 15
52 | 0.66 |  |  | -34 | 21.9 |  |  |  | 97.8 | 96.5 | 35.5 |  |  |  | 35.2 |  |  |  |  | 3 | 10 mM/L | 摩尔比1:1 | R |  |  | 15
53 | 0.71 |  |  | -36 | 21.1 |  |  |  | 96.2 | 94.9 | 20.76316 |  |  |  | 20.2 |  |  |  |  | 3 | 10 mM/L | 摩尔比1:1 | R |  |  | 15
54 | 0.81 |  |  | -40 | 20.1 |  |  |  | 89.6 | 83.3 | 7.682692 |  |  |  | 8.2 |  |  |  |  | 3 | 10 mM/L | 摩尔比1:1 | R |  |  | 15
55 | 1.13 |  |  | -37 | 17.4 |  |  |  | 81.3 | 74.0 | 4.417112 |  |  |  | 4.6 |  |  |  |  | 3 | 10 mM/L | 摩尔比1:1 | R |  |  | 15
56 | 0.3998471 | 298 |  | -55 | 31.0 |  |  | 61.2 | 98.1 | 93.6 | 36.31579 |  | 1.778351 |  | 14.4 |  |  |  | 6.5 | 6 | 1000ppm | 质量比1:10 | R |  |  | 16
57 | 0.4131247 | 316 |  | -66 | 19.0 |  |  | 60.5 | 98.0 | 94.1 | 40.5 |  | 2.050633 |  | 18.6 |  |  |  | 6.5 | 6 | 1000ppm | 质量比1:10 | R |  |  | 16
58 | 0.225 | 300 |  | -36 | 11.0 |  | 37.1 | 62.4 | 99.5 | 92.3 | 178 | 1.414944 | 2.367021 | [6 empty] | 4 | 1000ppm | 质量比1:1 | R |  |  | 17
59 | 0.213 | 242 |  | -36 | 13.8 |  | 68.2 | 87.0 | 99.3 | 95.4 | 123.1429 | 2.710692 | 6.630769 |  | 143 | 6 |  |  |  | 4 | 1000ppm | 质量比1:1 | R |  |  | 17
60 | 0.202 | 218 |  | -36 | 23.0 |  | 88.7 | 93.3 | 99.5 | 99.0 | 154 | 6.814159 | 11.49254 |  | 150 | 8 |  |  |  | 4 | 1000ppm | 质量比1:1 | R |  |  | 17
61 | 0.199 | 199 |  | -36 | 24.8 |  | 90.1 | 95.9 | 99.6 | 99.2 | 188 | 7.59596 | 18.34146 |  | 171 | 12 |  |  |  | 4 | 1000ppm | 质量比1:1 | R |  |  | 17
62 | 0.198 | 189 |  | -35 | 26.2 |  | 94.4 | 97.5 | 99.7 | 99.5 | 246 | 13.17857 | 29.52 |  | 246 | 31 |  |  |  | 4 | 1000ppm | 质量比1:1 | R |  |  | 17
63 | 0.194 | 188 |  | -35 | 33.7 |  | 97.0 | 98.7 | 99.5 | 99.5 | 132.6 | 22.1 | 51 |  | 131 | 51 |  |  |  | 4 | 1000ppm | 质量比1:1 | R |  |  | 17
64 | 0.54 |  |  | -32 | 26.0 |  | 76.3 | 78.6 | 99.0 | 98.3 | 74 | 3.122363 | 3.457944 |  | 65 | 4 |  |  |  | 4 | 1000ppm | 质量比1:1 | R |  |  | 18
65 | 0.58 |  |  | -29 |  |  |  | 88.2 | 99.2 | [10 empty] | 4 | 1000ppm | 质量比1:1 | R |  |  | 18
66 | 0.63 |  |  | -28 | 40.1 |  | 95.1 | 98.5 | 98.6 | 98.1 | 42.78571 | 12.22449 | 39.93333 |  | 61 | 63 |  |  |  | 4 | 1000ppm | 质量比1:1 | R |  |  | 18
67 | 0.69 |  |  | -25 |  |  |  | 98.1 | 90.6 | [10 empty] | 4 | 1000ppm | 质量比1:1 | R |  |  | 18
68 | 0.55 |  |  | -23.2 | 11.9 |  |  | 27.7 | 99.46 | 94.8 | 163.1481 |  | 1.218534 |  | 234.7 | 15.8 |  |  |  | 5 | 2000ppm | 质量比1:1 | R |  |  | 19
69 | 0.3 |  |  | -8.8 | 25.1 |  |  | 93.5 | 99.76 | 99.1 | 312.0833 |  | 11.52308 |  | 478.3 | 23.6 |  |  |  | 5 | 2000ppm | 质量比1:1 | R |  |  | 19
70 | 0.2 |  |  | -8.2 | 36.6 |  |  | 98.5 | 99.69 | 99.7 | 204.5161 |  | 42.26667 |  | 1256.6 | 246.9 |  |  |  | 5 | 2000ppm | 质量比1:1 | R |  |  | 19
71 | 0.2 |  |  | -7.8 | 28.3 |  |  | 98.0 | 99.82 | 99.7 | 398.3333 |  | 35.85 |  | 1250.0 | 150.6 |  |  |  | 5 | 2000ppm | 质量比1:1 | R |  |  | 19
72 | 0.4442382 | 360 |  | -12 | 63.5 |  |  |  | 98.2 |  | 20.27778 | [7 empty] | 6.8 | 5 | 500ppm |  | R |  |  | 20
73 | 0.490453 | 430 |  | -14.8 | 60.8 |  |  |  | 98.5 |  | 26.13333 | [7 empty] | 6.8 | 5 | 500ppm |  | R |  |  | 20
74 | 0.5153639 | 470 |  | -15.2 | 57.6 |  |  |  | 98.7 |  | 32.61538 | [7 empty] | 6.8 | 5 | 500ppm |  | R |  |  | 20
75 | 0.5452169 | 520 |  | -17.5 | 56.5 |  |  |  | 98.4 |  | 27.1875 | [7 empty] | 6.8 | 5 | 500ppm |  | R |  |  | 20
76 | 0.5794085 | 580 |  | -19.2 | 53.2 |  |  |  | 98.0 |  | 23.4 | [7 empty] | 6.8 | 5 | 500ppm |  | R |  |  | 20
77 | 0.6226463 | 660 |  | -20.6 | 51.5 |  |  |  | 97.8 |  | 22.04545 | [7 empty] | 6.8 | 5 | 500ppm |  | R |  |  | 20
78 | 0.1606885 | 58 |  | -18.2 | 99.6 |  | 99.8 | 99.8 | 99.9 | 99.9 | 4 | 2 | 2 |  | 4 |  |  |  |  | 10 | 1000ppm |  | R |  | MPD | 21
79 | 0.2915334 | 169 |  | -13.5 | 94.3 |  | 99.6 | 99.8 | 99.9 | 99.9 | 57 | 14.25 | 28.5 |  | 57 |  |  |  |  | 10 | 1000ppm |  | R |  | MPD | 21
80 | 0.297254 | 175 |  | -12.7 | 91.4 |  | 99.5 | 99.5 | 99.9 | 99.9 | 86 | 17.2 | 17.2 |  | 86 |  |  |  |  | 10 | 1000ppm |  | R |  | MPD | 21
81 | 0.3544322 | 240 |  | -8.2 | 85.1 |  | 98.5 | 99.1 | 99.9 | 99.9 | 149 | 9.933333 | 16.55556 |  | 149 |  |  |  |  | 10 | 1000ppm |  | R |  | MPD | 21
82 | 0.5544983 | 536 |  | -38.7 | 59.1 |  | 65.5 | 75.3 | 98.1 | 97.1 | 21.52632 | 1.185507 | 1.65587 |  | 22 |  |  |  |  | 10 | 1000ppm |  | R | 是 | NF270 | 21
83 | 0.591 |  |  | -28 | [12 empty] | 4.76 |  |  | 6 | 2000ppm | 质量比1:150 | R |  |  | 22
84 | 0.502 |  |  | 5 | [12 empty] | 12.37 |  |  | 6 | 2000ppm | 质量比1:150 | R |  |  | 22
85 | 0.4013396 | 300 |  | -19.1 |  | 10.2 |  | 35.5 | [5 empty] | 1.392248 |  |  | 1.39 |  |  | 4 | 1000ppm | 质量比134:1866 | R |  |  | 23
86 | 0.408737 | 310 |  | 7.3 |  | 13.3 |  | 82.5 | [5 empty] | 4.954286 |  |  | 4.9 |  |  | 4 | 1000ppm | 质量比134:1866 | R |  |  | 23
87 | 0.4094709 | 311 |  | 10.1 |  | 36.1 |  | 94.6 | [5 empty] | 11.83333 |  |  | 11.8 |  |  | 4 | 1000ppm | 质量比134:1866 | R |  |  | 23
88 | 0.4050517 | 305 |  | 12.2 |  | 39.3 |  | 96.2 | [5 empty] | 15.97368 |  |  | 16.0 |  |  | 4 | 1000ppm | 质量比134:1866 | R |  |  | 23
89 | 0.408737 | 310 |  | 18.1 |  | 42.8 |  | 97.7 | [5 empty] | 24.86957 |  |  | 24.9 |  |  | 4 | 1000ppm | 质量比134:1866 | R |  |  | 23
90 | 0.4013396 | 300 |  | 17.8 |  | 42.7 |  | 97.7 | [5 empty] | 24.91304 |  |  | 24.9 |  |  | 4 | 1000ppm | 质量比134:1866 | R |  |  | 23
91 | 0.4181973 | 323 |  | 20.9 |  | 46.2 |  | 98.5 | [5 empty] | 35.86667 |  |  | 35.9 |  |  | 4 | 1000ppm | 质量比134:1866 | R |  |  | 23
92 | 0.4359283 | 348 |  | 22.1 |  | 44.4 |  | 97.8 | [5 empty] | 25.27273 |  |  | 25.3 |  |  | 4 | 1000ppm | 质量比134:1866 | R |  |  | 23
93 | 0.4435505 | 359 |  | 19.2 |  | 38.1 |  | 97.5 | [5 empty] | 24.76 |  |  | 24.8 |  |  | 4 | 1000ppm | 质量比134:1866 | R |  |  | 23
94 | 0.4531033 | 373 |  | 16.8 |  | 33.6 |  | 97 | [5 empty] | 22.13333 |  |  | 22.1 |  |  | 4 | 1000ppm | 质量比134:1866 | R |  |  | 23
95 | 0.515 | 384 |  | -40.2 | 17.0 |  |  | 11.4 | 97.7 | 81.2 | 36.08696 |  | 0.9367946 |  | 28 |  |  |  |  | 6 | 2000ppm | 摩尔比1:1 | R |  |  | 24
96 | 0.58 | 390 |  | -42.67 | 25.0 |  | 59.0 |  | 97.1 | 94.5 | 25.86207 | 1.829268 | [7 empty] | 10 | 1000ppm |  | R |  |  | 25
97 | 0.62 | 400 |  |  | 19.0 |  | 56.7 |  | 95.7 | 92.3 | 18.83721 | 1.87067 | [7 empty] | 10 | 1000ppm |  | R |  |  | 25
98 | 0.78 | 606 |  |  | 10.0 |  | 42.6 |  | 64.0 | 61.0 | 2.5 | 1.567944 | [7 empty] | 10 | 1000ppm |  | R |  |  | 25
99 | 0.595 | 637 |  | 17 |  | 24.82 |  | 86.21 | [5 empty] | 5.451777 |  |  | 7.59 |  |  | 8 | 2000ppm | 质量比1:30 | R |  |  | 26
100 | 0.625 | 697 |  | 10 |  | 17.28 |  | 85.23 | [5 empty] | 5.600542 |  |  | 8.33 |  |  | 8 | 2000ppm | 质量比1:30 | R |  |  | 26
101 | 0.71 | 734 |  | 5 |  | 21.76 |  | 96.11 | [5 empty] | 20.11311 |  |  | 12.15 |  |  | 8 | 2000ppm | 质量比1:30 | R |  |  | 26
102 | 0.625 | 697 |  | 10 |  | 17.62 |  | 86.31 | [5 empty] | 6.017531 |  |  | 5.79 |  |  | 8 | 2000ppm | 质量比1:60 | R |  |  | 26
103 | 0.71 | 734 |  | 5 |  | 11.63 |  | 95.59 | [5 empty] | 20.03855 |  |  | 5.84 |  |  | 8 | 2000ppm | 质量比1:60 | R |  |  | 26
104 | 1.51 |  |  | -26 | 14 |  |  | 14.4 | 67.0 |  | 2.606061 |  | 1.004673 | [6 empty] | 5 | 1500ppm |  | R |  |  | 27
105 | 1.56 |  |  | -25 | 20.8 |  |  | 23.4 | 71.0 |  | 2.731034 |  | 1.033943 | [6 empty] | 5 | 1500ppm |  | R |  |  | 27
106 | 1.12 |  |  | -23 | 62.7 |  |  | 61 | 87.0 |  | 2.869231 |  | 0.9564103 | [6 empty] | 5 | 1500ppm |  | R |  |  | 27
107 | 0.71 |  |  | -20 | 69.3 |  |  | 70.2 | 89.0 |  | 2.790909 |  | 1.030201 | [6 empty] | 5 | 1500ppm |  | R |  |  | 27
108 | 0.246 | 329 |  | -24.8 | 80.3 |  |  | 92.7 | 99.99 | 99.4 | 1970 |  | 2.69863 | [6 empty] | 6 | 1000ppm |  | R |  | MPD | 28
109 | 0.4 |  |  | -74 | 15.0 |  | 11 | 12 | 99 | 93 | 85 | 0.9550562 | 0.9659091 |  | 43 |  |  |  |  | 6 | 2000ppm | 质量比1:1 | R |  |  | 29
110 | 0.3 |  |  | -39.8 | 28.6 |  |  |  | 99 |  | 71.4 | [8 empty] | 6 | 2000ppm |  | R |  |  | 29
111 | 0.6173738 | 650 |  | -7 |  |  |  | 95.6 | 20.5 | [10 empty] | 2 | 500ppm |  | R |  | PEI | 30
112 | 0.248 | 210.1 |  | -29 | 45 |  |  | 31.5 | 98.4 | 96.1 | 34.375 |  | 0.8029197 |  | 36 |  |  |  |  | 6 | 1000ppm |  | R |  |  | 31
113 | 0.250 | 221.5 |  | -31 | 45 |  |  | 42.5 | 98.4 | 94.6 | 34.375 |  | 0.9565217 |  | 41 |  |  |  |  | 6 | 1000ppm |  | R |  |  | 31
114 | 0.255 | 229.8 |  | -33 | 33 |  |  | 30 | 98.9 | 95.7 | 60.90909 |  | 0.9571429 |  | 47 |  |  |  |  | 6 | 1000ppm |  | R |  |  | 31
115 | 0.270 | 261.7 |  | -35 | 30 |  |  | 25.3 | 99 | 96.6 | 70 |  | 0.9370817 |  | 72 |  |  |  |  | 6 | 1000ppm |  | R |  |  | 31
116 | 0.276 | 269.6 |  | -36 | 27.5 |  |  | 23.1 | 99.4 | 97.5 | 120.8333 |  | 0.9427828 |  | 130 |  |  |  |  | 6 | 1000ppm |  | R |  |  | 31
117 | 0.65 | 200 |  |  | 34.8 |  |  |  | 99.46 |  | 120.7407 |  |  |  | 92 |  |  |  |  | 5 | 2000ppm |  | R |  |  | 33
118 | 0.63 | 180 |  |  | 48.8 |  |  |  | 99.45 |  | 93.09091 |  |  |  | 45 |  |  |  |  | 5 | 2000ppm |  | R |  |  | 33
119 | 0.53 | 150 |  |  | 68.1 |  |  |  | 99.27 |  | 43.69863 |  |  |  | 15 |  |  |  |  | 5 | 2000ppm |  | R |  |  | 33
120 | 0.7 | 200 |  | -34.3 | 34.8 |  |  |  | 99.37 |  | 103.4921 |  |  |  | 110 |  |  |  |  | 5 | 2000ppm |  | R |  |  | 33
121 | 0.68 | 185 |  | -31.6 | 42.2 |  |  |  | 99.51 |  | 117.9592 |  |  |  | 100 |  |  |  |  | 5 | 2000ppm |  | R |  |  | 33
122 | 0.65 | 165 |  | -32.2 | 53.5 |  |  |  | 99.53 |  | 98.93617 |  |  |  | 52 |  |  |  |  | 5 | 2000ppm |  | R |  |  | 33
123 | 0.88 |  |  |  | 21.6 |  |  | 56.7 | 98.6 | 97.8 | 56 |  | 1.810624 |  | 61 | 2 |  |  |  | 4 | 1000ppm | 质量比1：1 | R |  |  | 34
124 | 0.90 |  |  |  | 26.0 |  |  | 96.1 | 77.0 | 95.5 | 3.217391 |  | 18.97436 |  | 3 | 16 |  |  |  | 4 | 1000ppm | 质量比1：1 | R |  |  | 34
125 | 0.97 |  |  |  | 37.2 |  |  | 97.0 | 48.9 | 92.6 | 1.228963 |  | 20.93333 |  | 1 | 23 |  |  |  | 4 | 1000ppm | 质量比1：1 | R |  |  | 34
126 | 1.04 |  |  |  | 34.5 |  |  | 45.7 | 99.5 | 91.2 | 131 |  | 1.206262 |  | 147 | 1 |  |  |  | 4 | 1000ppm | 质量比1：1 | R |  |  | 34
127 | 0.34 | 222 |  | -19 | 75 | [14 empty] | 8 | 1000ppm |  | R |  |  | 35
128 | 0.38 | 275 |  | -26 | 70 | [14 empty] | 8 | 1000ppm |  | R |  |  | 35
129 | 0.45 | 371 |  | -29 | 59 | [14 empty] | 8 | 1000ppm |  | R |  |  | 35
130 | 0.46 | 389 |  | -25 | 29 | [14 empty] | 8 | 1000ppm |  | R |  |  | 35
131 | 0.54 | 507 |  | -22 | 22 | [14 empty] | 8 | 1000ppm |  | R |  |  | 35
132 | 0.22 | 300 |  | -47.6 | 14 |  |  |  | 94 |  | 14.33333 |  |  |  | 6.4 |  |  |  |  | 4 | 1000ppm |  | R |  |  | 36
133 | 0.23 | 302 |  | -32.2 | 12 |  |  |  | 99 |  | 88 |  |  |  | 7.6 |  |  |  |  | 4 | 1000ppm |  | R |  |  | 36
134 | 0.25 | 304 |  | -24.5 | 10 |  |  |  | 93 |  | 12.85714 |  |  |  | 9.3 |  |  |  |  | 4 | 1000ppm |  | R |  |  | 36
135 | 0.329027 | 210 |  | -11 | 58.9 |  |  |  | 98.9 |  | 37.36364 |  |  |  |  | 14 |  |  | 5.7 | 5 | 2000ppm |  | R |  |  | 37
136 | 0.3461289 | 230 |  | -16 | 45.6 |  |  |  | 98.8 |  | 45.33333 |  |  |  |  | 4.39 |  |  | 5.7 | 5 | 2000ppm |  | R |  |  | 37
137 | 0.4476644 | 365 |  | -12.5 | 63.5 |  |  |  | 98.2 |  | 20.27778 | [7 empty] | 6.8 | 5 | 500ppm |  | R |  |  | 38
138 | 0.4840668 | 420 |  | -15 | 60.8 |  |  |  | 98.5 |  | 26.13333 | [7 empty] | 6.8 | 5 | 500ppm |  | R |  |  | 38
139 | 0.5184105 | 475 |  | -16 | 57.6 |  |  |  | 98.7 |  | 32.61538 | [7 empty] | 6.8 | 5 | 500ppm |  | R |  |  | 38
140 | 0.5393517 | 510 |  | -17 | 56.5 |  |  |  | 98.4 |  | 27.1875 | [7 empty] | 6.8 | 5 | 500ppm |  | R |  |  | 38
141 | 0.5849517 | 590 |  | -19 | 53.2 |  |  |  | 98.0 |  | 23.4 | [7 empty] | 6.8 | 5 | 500ppm |  | R |  |  | 38
142 | 0.6278836 | 670 |  | -20.5 | 51.5 |  |  |  | 97.8 |  | 22.04545 | [7 empty] | 6.8 | 5 | 500ppm |  | R |  |  | 38
143 | 0.5681934 | 560 |  | 1 | 31 |  |  | 92 | 5 |  | 0.7263158 |  | 8.625 |  | 0.77 | 15.2 |  |  | 3 | 2 | 1000ppm |  | R |  | PAI-PEI | 39
144 | 0.36 |  |  | -50.5 | 10.5 |  |  | 10.8 | 12.4 | 11.2 | 1.021689 |  | 1.003363 | [6 empty] | 1.3 | 1000ppm |  | R |  |  | 40
145 | 0.31 |  |  | -33.6 | 24.8 |  |  | 36.8 | 98.6 | 92.2 | 53.71429 |  | 1.189873 |  | 53.7 |  |  |  |  | 2.1 | 1000ppm |  | R |  |  | 40
146 | 0.29 |  |  | -32.8 | 25.7 |  |  | 38.2 | 98.8 | 93.4 | 61.91667 |  | 1.202265 |  | 61 |  |  |  |  | 2.4 | 1000ppm |  | R |  |  | 40
147 | 0.28 |  |  | -21.7 | 40.5 |  |  | 48.4 | 98.9 | 96.2 | 54.09091 |  | 1.153101 | [6 empty] | 6.1 | 1000ppm |  | R |  |  | 40
148 | 0.3885085 | 283 |  |  | 47 |  |  | 95 | 99 | 95 | 53 |  | 10.6 | [7 empty] | 5mM/L |  |  |  |  | 41
149 | 0.4131247 | 316 |  |  | 6 |  |  | 0 | 76 | 11 | 3.916667 |  | 0.94 | [7 empty] | 5mM/L |  |  |  |  | 41
150 | 0.3737566 | 264 |  |  | 71 |  |  | 99.99 | 91 | 98 | 3.222222 |  | 2900 | [7 empty] | 5mM/L |  |  |  |  | 41
151 | 0.3065986 | 185 |  |  | 66 |  |  | 92 | 81 | 80 | 1.789474 |  | 4.25 | [7 empty] | 5mM/L |  |  |  |  | 41
152 | 0.67 | 656 |  | 32 |  |  |  | 52 | [11 empty] | 10 | 1000ppm |  |  |  | PEI/CC | 42
153 | 0.59 | 566 |  | -19 |  |  |  | 95 | [11 empty] | 10 | 1000ppm |  |  |  | GA-PEI/CC | 42
154 | 0.62 | 583 |  | -7 |  |  |  | 92 | [11 empty] | 10 | 1000ppm |  |  |  | AGA-PEI/CC | 42
155 | 0.244 | 292 |  | -34.4 | 33.4 |  |  |  | 98.7 |  | 51.23077 | [8 empty] | 5 | 2000ppm |  | R |  |  | 43
156 | 0.246 | 294 |  | -52.6 | 26 |  |  |  | 99.0 |  | 74 | [8 empty] | 5 | 2000ppm |  | R |  |  | 43
157 | 0.241 | 278 |  | -39.4 | 31 |  |  |  | 98.7 |  | 53.07692 | [8 empty] | 5 | 2000ppm |  | R |  |  | 43
158 | 0.283 | 361 |  | -69.1 | 14.4 |  |  |  | 95.9 |  | 20.87805 | [8 empty] | 5 | 2000ppm |  | R |  |  | 43
159 | 0.3862091 | 280 |  | -28 | 62 |  |  | 97 | 85 | 92 | 2.533333 |  | 12.66667 | [6 empty] | 8 | 1000ppm |  | R |  |  | 45
160 | 0.3376641 | 220 |  | -68 | 58 |  |  | 95 | 80 | 88 | 2.1 |  | 8.4 | [6 empty] | 8 | 1000ppm |  | R |  |  | 45
161 | 0.47 |  |  | -25 |  |  |  | 25 | 99.2 | 98 | [9 empty] | 4 | 1000ppm |  | R |  |  | 46
162 | 0.475 |  |  | -30 |  |  |  |  | 98.6 | [10 empty] | 4 | 1000ppm |  | R |  |  | 46
163 | 0.478 |  |  | -33 |  |  |  |  | 98 | [10 empty] | 4 | 1000ppm |  | R |  |  | 46
164 | 0.48 |  |  | -38 |  |  |  |  | 96.6 | [10 empty] | 4 | 1000ppm |  | R |  |  | 46
165 | 0.23 |  |  | -57 | 30 |  |  |  | 98 | 90 | 35 | [8 empty] | 4 | 0.01mM/L |  | R |  |  | 47
166 | 0.24 |  |  | -30 | 39 |  |  |  | 96 | 96 | 15.25 | [8 empty] | 4 | 0.01mM/L |  | R |  |  | 47
167 | 0.37 |  |  | -36 | 59 |  |  |  | 94 | 92 | 6.833333 | [8 empty] | 4 | 0.01mM/L |  | R |  |  | 47
168 | 0.58 |  |  | -45 | 51 |  |  |  | 91 | 81 | 5.444444 | [8 empty] | 4 | 0.01mM/L |  | R |  |  | 47
169 | 0.65 |  |  | -50 | 31 |  |  |  | 82 | 30 | 3.833333 | [8 empty] | 4 | 0.01mM/L |  | R |  |  | 47
170 | 0.366 |  |  |  | 6 |  |  | 32 | 97.8 | 69.5 | 42.72727 |  | 1.382353 |  | 46 |  |  |  |  | 6 | 1000ppm |  | R |  |  | 48
171 | 0.265 |  |  |  | 11 |  |  | 59 | 99.4 | 95.1 | 148.3333 |  | 2.170732 |  | 106 |  |  |  |  | 6 | 1000ppm |  | R |  |  | 48
172 | 0.246 |  |  |  | 16 |  |  | 58 | 99.3 | 96.1 | 120 |  | 2 |  | 107 |  |  |  |  | 6 | 1000ppm |  | R |  |  | 48
173 | 0.234 |  |  |  | 16.5 |  |  | 61 | 99.3 | 97.1 | 119.2857 |  | 2.141026 |  | 109 |  |  |  |  | 6 | 1000ppm |  | R |  |  | 48
174 | 0.212 |  |  |  | 21 |  |  | 62 | 99.3 | 97.1 | 112.8571 |  | 2.078947 |  | 112 |  |  |  |  | 6 | 1000ppm |  | R |  |  | 48
175 | 0.5092272 | 460 |  | -22 | 26 |  |  |  | 94 | 89 | 12.33333 | [8 empty] | 5 | 1000ppm |  |  |  | PVA/PDA | 49
176 | 0.5904535 | 600 |  | -37 | 19 |  |  |  | 92 | 82 | 10.125 | [8 empty] | 5 | 1000ppm |  |  |  | PVA/PDA | 49
177 | 0.16 | 329 |  | -23 | 45 |  |  | 72 | 99 | 95 | 55 |  | 1.964286 | [6 empty] | 6 | 1000ppm |  | R |  |  | 50
178 | 0.17 | 802 |  | -34 | 33 |  |  | 61 | 97 | 94 | 22.33333 |  | 1.717949 | [6 empty] | 6 | 1000ppm |  | R |  |  | 50
179 | 0.18 | 1032 |  | -37 | 27 |  |  | 52 | 96 | 91 | 18.25 |  | 1.520833 | [6 empty] | 6 | 1000ppm |  | R |  |  | 50
180 | 0.20 | 2107 |  | -41 | 15 |  |  | 23 | 82 | 66 | 4.722222 |  | 1.103896 | [6 empty] | 6 | 1000ppm |  | R |  |  | 50
181 | 0.25 | 3256 |  | -43 | 2 |  |  | 3 | 28 | 8 | 1.361111 |  | 1.010309 | [6 empty] | 6 | 1000ppm |  | R |  |  | 50
182 | 0.495 |  |  | -12 | 18.5 |  |  |  |  | 96 | [9 empty] | 6 | 1000ppm |  |  |  |  | 53
183 | 0.345 |  |  | -13 | 36 |  |  |  |  | 97.3 | [9 empty] | 6 | 1000ppm |  |  |  |  | 53
184 | 0.375 |  |  | -16 | 44 |  |  |  |  | 96 | [9 empty] | 6 | 1000ppm |  |  |  |  | 53
185 | 0.42 |  |  | -21 | 44.9 |  |  |  |  | 95 | [9 empty] | 6 | 1000ppm |  |  |  |  | 53
186 | 0.439 | 353 |  | -2 | 18.8 |  |  | 93.2 | 98.5 | 98.3 | 54.13333 |  | 11.94118 |  | 87 | 12.4 |  |  | 7 | 5 | 2000ppm |  | R |  |  | 54
187 | 0.301955 | 180 |  | -14 | 49 |  |  | 95.5 | 95 | 99.5 | 10.2 |  | 11.33333 | [6 empty] | 6 | 1000ppm |  | R |  |  | 56
188 | 0.3938321 | 290 |  | -16 | [5 empty] | 98 | [9 empty] | 6 | 1000ppm |  | R |  |  | 56
189 | 0.4267813 | 335 |  | -17 | 18 |  |  | 31 | 94 | 98.5 | 13.66667 |  | 1.188406 | [6 empty] | 6 | 1000ppm |  | R |  |  | 56
190 | 0.4442382 | 360 |  | -18 | [5 empty] | 94 | [9 empty] | 6 | 1000ppm |  | R |  |  | 56
191 | 0.4644922 | 390 |  | -19.5 | [5 empty] | 92 | [9 empty] | 6 | 1000ppm |  | R |  |  | 56
192 | 0.4510699 | 370 |  | -36 | 31 |  |  | 32 | 99.5 | 90 | 138 |  | 1.014706 | [6 empty] | 5 | 2000ppm |  | R |  |  | 57
193 | 0.5428769 | 516 |  | -33 | 11 |  |  | 15 | 97 | 71 | 29.66667 |  | 1.047059 | [6 empty] | 5 | 2000ppm |  | R |  |  | 57
194 | 0.4710889 | 400 |  |  | 11 |  |  | 40 | 76 | 72 | 3.708333 |  | 1.483333 | [6 empty] | 5 | 1000ppm |  | R |  |  | 59
195 | 1.088785 | 1800 |  |  | 16 |  |  | 57 | 95 | 96 | 16.8 |  | 1.953488 | [6 empty] | 5 | 1000ppm |  | R |  |  | 59
196 | 0.355 | 643 |  | 7 | 46 |  |  | 95 | 83 |  | 3.176471 |  | 10.8 | [6 empty] | 6.89 | 1000ppm |  |  |  | R | 60
197 | 0.19 | 392 | 3.30 | -25 | 22 |  |  |  | 98 |  | 39 | [8 empty] | 6 | 1000ppm |  | R |  |  | 61
198 | 0.22 | 480 | 3.17 | -28 | 18 |  |  |  | 96 |  | 20.5 | [8 empty] | 6 | 1000ppm |  | R |  |  | 61
199 | 0.24 | 881 | 3.15 | -35 | 8 |  |  |  | 94 |  | 15.33333 | [8 empty] | 6 | 1000ppm |  | R |  |  | 61
200 | 0.29 | 2063 | 3.11 | -40 | 7 |  |  |  | 91 |  | 10.33333 | [8 empty] | 6 | 1000ppm |  | R |  |  | 61
201 | 0.56 | 3643 | 3.49 | -22 | 5 |  |  |  | 70 |  | 3.166667 | [8 empty] | 6 | 1000ppm |  | R |  |  | 61
202 | 0.275 |  |  | -41.5 | 36.8 |  |  |  | 98.5 |  | 42.13333 | [8 empty] | 6 | 1000ppm |  | R |  |  | 62
203 | 0.262 |  |  | -43 | 32.4 |  |  |  | 98.3 |  | 39.76471 | [8 empty] | 6 | 1000ppm |  | R |  |  | 62
204 | 0.260 |  |  | -46.7 | 31.6 |  |  |  | 97.8 |  | 31.09091 | [8 empty] | 6 | 1000ppm |  | R |  |  | 62
205 | 0.261 |  |  | -48 | 24 |  |  |  | 97.5 |  | 30.4 | [8 empty] | 6 | 1000ppm |  | R |  |  | 62
206 | 0.268 |  |  | -47 | 23.8 |  |  |  | 96.8 |  | 23.8125 | [8 empty] | 6 | 1000ppm |  | R |  |  | 62
207 | 0.3784644 | 270 |  | -5.7 | 30.2 |  |  |  | 98.4 |  | 43.625 |  |  |  | 43.6 |  |  |  |  | 4 | 2000ppm | 1g/1g | R |  |  | 63
208 | 0.3784644 | 270 |  | -5.7 | 25.5 |  |  |  | 96.1 |  | 19.10256 |  |  |  | 24.5 |  |  |  |  | 4 | 2000ppm | 2g/2g | R |  |  | 63
209 | 0.3862091 | 280 |  | -7.2 | 15.9 |  |  |  | 99.3 |  | 120.1429 |  |  |  | 120 |  |  |  |  | 4 | 2000ppm | 1g/1g | R |  |  | 63
210 | 0.3862091 | 280 |  | -7.2 | 10.6 |  |  |  | 98.5 |  | 59.6 |  |  |  | 59.6 |  |  |  |  | 4 | 2000ppm | 2g/2g | R |  |  | 63
211 | 0.4840668 | 420 |  | -13.7 |  |  |  | 12 |  | 83 | 5.176471 |  | 1.136364 | [6 empty] | 2 | 1000ppm |  | R |  |  | 64
212 | 0.4710889 | 400 |  | -18.9 |  |  |  | 9 |  | 82 | 5.055556 |  | 1.098901 | [6 empty] | 2 | 1000ppm |  | R |  |  | 64
213 | 0.4510699 | 370 |  | -17.7 |  |  |  | 8 |  | 73 | 3.407407 |  | 1.086957 | [6 empty] | 2 | 1000ppm |  | R |  |  | 64
214 | 0.490453 | 430 |  | -24.4 |  |  |  | 10 |  | 86 | 6.428571 |  | 1.111111 | [6 empty] | 2 | 1000ppm |  | R |  |  | 64
215 | 0.3862091 | 280 |  | -67 | 26 |  |  |  | 99 |  | 74 |  |  |  |  | 10.58 |  |  |  | 5 | 10mM/L | 5mmol:5mmol | R |  |  | 66
216 | 0.3862091 | 280 |  | -38 | 22 |  |  |  | 98.5 |  | 52 |  |  |  |  | 40.4 |  |  |  | 5 | 10mM/L | 5mmol:5mmol | R |  |  | 66
217 | 0.4196377 | 325 |  | -50 | 37 |  |  |  | 98.5 |  | 42 |  |  |  |  | 5.24 |  |  |  | 5 | 10mM/L | 5mmol:5mmol | R |  |  | 66
218 | 0.32 | 200 |  | -36.7 | 95.5 |  |  |  | 98 |  | 2.25 |  |  |  | 2.2 |  |  |  | 7 | 8 | 1000ppm |  | R |  |  | 67
219 | 0.47 | 395 |  | -38.2 | 94.1 |  |  |  | 98.4 |  | 3.6875 |  |  |  | 3.6 |  |  |  | 7 | 8 | 1000ppm |  | R |  |  | 67
220 | 0.87 | 1204 |  | -41.8 | 82 |  |  |  | 96.1 |  | 4.615385 |  |  |  | 4.7 |  |  |  | 7 | 8 | 1000ppm |  | R |  |  | 67
221 | 1.05 | 1697 |  | -45.6 | 55.8 |  |  |  | 90.9 |  | 4.857143 |  |  |  | 4.9 |  |  |  | 7 | 8 | 1000ppm |  | R |  |  | 67
222 | 1.14 | 1950 |  | -49.6 | 41 |  |  |  | 83.9 |  | 3.664596 |  |  |  | 3.7 |  |  |  | 7 | 8 | 1000ppm |  | R |  |  | 67
223 | 0.22 | 112.2 |  | -20.8 | 99.5 |  |  | 99.6 | 99.9 | 99.9 | 5 |  | 1.25 | [6 empty] | 10 | 1000ppm |  | R |  |  | 68
224 | 0.26 | 220.4 |  | -10.9 | 90.5 |  |  | 97.6 | 99.9 | 99.8 | 95 |  | 3.958333 | [6 empty] | 10 | 1000ppm |  | R |  |  | 68
225 | 0.275 | 222.5 |  | 27.8 | 85.8 |  |  | 99.5 | 99.5 | 99.8 | 28.4 |  | 28.4 |  |  | 28.4 |  |  |  | 10 | 1000ppm |  | R |  |  | 68
226 | 0.32 | 280.7 |  | 32.1 | 79.2 |  |  | 99.5 | 97.8 | 99.2 | 9.454545 |  | 41.6 |  |  | 41.6 | 23.4 |  |  | 10 | 1000ppm |  | R |  |  | 68
227 | 0.24 | 211.8 |  | -25.5 | 98.1 |  |  | 99 | 99.9 | 99.9 | 19 |  | 1.9 |  |  | 0.7 | 3.7 |  |  | 10 | 1000ppm | 2000ppm:100ppm | R | NF90 |  | 68
228 | 0.28 | 259.7 |  | -40.1 | 76.8 |  |  | 66.5 | 98.1 | 97.1 | 12.21053 |  | 0.6925373 |  |  | 1.9 | 3.9 |  |  | 10 | 1000ppm | 2000ppm:100ppm | R | NF270 |  | 68
229 | 0.3217 | 304 | 4.8 | -40 | 21.2 |  |  |  | 98.8 | 97.9 | 65.66667 |  |  |  | 65.8 |  |  |  |  | 10 | 1000ppm |  | R |  |  | 69
230 | 0.3217 | 310 | 4.6 | -49.4 | 21.5 |  |  |  | 98.5 | 94.5 | 52.33333 |  |  |  | 52.33333 |  |  |  |  | 10 | 1000ppm |  | R |  |  | 69
231 | 0.3273 | 307 | 4.65 | -47 | 19.2 |  |  |  | 97.8 | 94.8 | 36.72727 |  |  |  | 36.72727 |  |  |  |  | 10 | 1000ppm |  | R |  |  | 69
232 | 0.336 | 318 | 4.70 | -45 | 20.8 |  |  |  | 98.7 | 91.4 | 60.92308 |  |  |  | 60.9 |  |  |  |  | 10 | 1000ppm |  | R |  |  | 69
233 | 0.3647 | 334 | 4.75 | -43 | 13.2 |  |  |  | 94.7 | 91.6 | 16.37736 |  |  |  | 16.4 |  |  |  |  | 10 | 1000ppm |  | R |  |  | 69
234 | 0.4160294 | 320 |  | 26.6 | 29.6 |  | 90.2 |  |  |  |  | 7.183673 | [7 empty] | 5 | 500ppm |  | R |  |  | 70
235 | 0.412396 | 315 |  | 20.9 | 29 |  | 89.2 |  |  |  |  | 6.574074 | [7 empty] | 5 | 500ppm |  | R |  |  | 70
236 | 0.408737 | 310 |  | 15.5 | 28.5 |  | 88.7 |  |  |  |  | 6.327434 | [7 empty] | 5 | 500ppm |  | R |  |  | 70
237 | 0.4160294 | 320 |  | 13.6 | 28.3 |  | 87.5 |  |  |  |  | 5.736 | [7 empty] | 5 | 500ppm |  | R |  |  | 70
238 | 0.408737 | 310 |  | -45 | 45 |  | 16.2 |  |  |  |  | 0.6563246 | [7 empty] | 5 | 500ppm |  | R |  |  | 70
239 | 0.4160294 | 320 |  | 21 | 29.6 |  | 90.2 |  |  |  |  | 7.183673 | [7 empty] | 5 | 500ppm |  | R |  |  | 70
240 | 0.412396 | 315 |  | 23 | 30.5 |  | 92.6 |  |  |  |  | 9.391892 | [7 empty] | 5 | 500ppm |  | R |  |  | 70
241 | 0.4050517 | 305 |  | 25 | 30.8 |  | 93.3 |  |  |  |  | 10.32836 | [7 empty] | 5 | 500ppm |  | R |  |  | 70
242 | 0.408737 | 310 |  | 27 | 31.2 |  | 94 |  |  |  |  | 11.46667 | [7 empty] | 5 | 500ppm |  | R |  |  | 70
243 | 0.446 | 363 |  | -35 | 94 |  |  | 98.1 | 99.4 | 99.3 | 10 |  | 3.157895 | [6 empty] | 4.8 | 2000ppm |  | R |  |  | 71
244 | 0.557 | 540 |  | -37 | 82 |  |  | 96.7 | 99.3 | 99.2 | 25.71429 |  | 5.454545 | [6 empty] | 4.8 | 2000ppm |  | R |  |  | 71
245 | 0.657 | 726 |  | -39 | 48.8 |  |  | 92.1 | 99 | 98.4 | 51.2 |  | 6.481013 | [6 empty] | 4.8 | 2000ppm |  | R |  |  | 71
246 | 0.54 | 400 |  | -58 | 14.3 |  |  | 55 | 90 | 82 | 8.57 |  | 1.904444 | [6 empty] | 6 | 1000ppm |  | R |  |  | 72
247 | 0.50 |  |  | 1 | 34 |  | 79 | 78 | 84 |  | 4.125 | 3.142857 | 3 | [6 empty] | 5 | 1500ppm |  | R |  |  | 73
248 | 0.52 |  |  | -4 | 36 |  | 86 | 78 | 91 |  | 7.111111 | 4.571429 | 2.909091 | [6 empty] | 5 | 1500ppm |  | R |  |  | 73
249 | 0.44 |  |  | 3 | 54 |  | 93 | 87 | 82 |  | 2.555556 | 6.571429 | 3.538462 | [6 empty] | 5 | 1500ppm |  | R |  |  | 73
250 | 0.60 |  |  | -20 | 37 |  | 48.9 | 54 | 92 |  | 7.875 | 1.232877 | 1.369565 | [6 empty] | 5 | 1500ppm |  | R |  |  | 73
251 | 0.5 |  |  | 1 | 34 |  | 78 | 79 | 84 |  | 4.125 | 3 | 3.142857 | [6 empty] | 5 | 1500ppm |  | R |  |  | 74
252 | 0.52 |  |  | -4 | 36 |  | 78 | 86 | 91 |  | 7.111111 | 2.909091 | 4.571429 | [6 empty] | 5 | 1500ppm |  | R |  |  | 74
253 | 0.44 |  |  | 3 | 54 |  | 87 | 93 | 82 |  | 2.555556 | 3.538462 | 6.571429 | [6 empty] | 5 | 1500ppm |  | R |  |  | 74
254 | 0.6 |  |  | -20 | 37 |  | 48.9 | 54 | 92 |  | 7.875 | 1.232877 | 1.369565 | [6 empty] | 5 | 1500ppm |  | R |  |  | 74
255 | 2.37 |  |  | -22 | 8 |  |  | 7 | 11 | 8 | 1.033708 |  | 0.9892473 | [6 empty] | 5 | 1000ppm |  | R |  |  | 75
256 | 1.85 |  |  | -41 | 17 |  |  | 12 | 42 | 17 | 1.431034 |  | 0.9431818 | [6 empty] | 5 | 1000ppm |  | R |  |  | 75
257 | 0.65 |  |  | -56 | 42 |  |  | 35 | 91.5 | 62 | 6.823529 |  | 0.8923077 | [6 empty] | 5 | 1000ppm |  | R |  |  | 75
258 | 1.9 |  |  | -45 | 21 |  |  | 16 | 52 | 21 | 1.645833 |  | 0.9404762 | [6 empty] | 5 | 1000ppm |  | R |  |  | 75
259 | 0.5 |  |  | -59 | 42.77 |  |  | 36.7 | 93.91 | 62.5 | 9.397373 |  | 0.9041074 | [6 empty] | 5 | 1000ppm |  | R |  |  | 75
260 | 0.3953427 | 292 |  | -30 | 30 |  |  |  | 99.5 | 95 | 140 | [8 empty] | 6 | 2000ppm |  | R |  |  | 76
261 | 0.3010195 | 179 |  | -10 | 56 |  | 98 | 99.2 | 95.8 | 99.8 | 10.47619 | 22 | 55 | [6 empty] | 3.5 | 1000ppm |  | R |  |  | 77
262 | 0.297254 | 175 |  | -38 | 30 |  |  | 77 | 98.4 |  | 43.75 |  | 3.043478 | [6 empty] | 3.5 | 1000ppm |  | R |  |  | 77
263 | 0.71 | 420 |  | -12 | 15 |  |  | 58 | 95 | 82 | 17 |  | 2.02381 | [6 empty] | 6 | 1000ppm |  | R |  |  | 78
264 | 0.43 | 280 |  | -25 | 22 |  |  | 54 | 98 | 92 | 39 |  | 1.695652 | [6 empty] | 6 | 1000ppm |  | R |  |  | 78
265 | 0.8 | 950 |  | 17 | 26 |  |  |  | 12 |  | 0.8409091 | [8 empty] | 10 | 1000ppm |  | R |  |  | 79
266 | 1.26 | 3270 |  | -5 | 14 |  |  |  | 14 |  | 1 | [8 empty] | 10 | 1000ppm |  | R |  |  | 79
267 | 1.74 | 5250 |  | 5 | 15 |  |  |  | 12 |  | 0.9659091 | [8 empty] | 10 | 1000ppm |  | R |  |  | 79
268 | 1.32 | 3770 |  | 32 | 16 |  |  |  | 13 |  | 0.9655172 | [8 empty] | 10 | 1000ppm |  | R |  |  | 79
269 | 0.5749433 | 572 |  | -32 | 29 |  |  |  | 97 |  | 23.66667 | [8 empty] | 2 | 1000ppm |  | R |  |  | 80
270 | 0.4578202 | 380 |  | -27 | 15 |  |  |  | 98 |  | 42.5 | [8 empty] | 2 | 1000ppm |  | R |  |  | 80
271 | 1 |  |  | -52.18 | 30.35 |  |  | 14.62 | 94.87 | 72.46 | 13.577 |  | 0.8157648 | [6 empty] | 5 | 1000ppm |  | R |  |  | 81
272 | 0.5334353 | 500 |  | -22 | 4 |  |  | 43.4 | 83.1 | 58.6 | 5.680473 |  | 1.696113 | [5 empty] | 6.5 | 6 | 1000ppm |  | R |  |  | 82
273 | 0.5904535 | 600 |  | -30 | 3 |  |  | 40 | 73.6 | 56 | 3.674242 |  | 1.616667 | [5 empty] | 6.5 | 6 | 1000ppm |  | R |  |  | 82
274 | 0.6433911 | 700 |  | -38 | 3.2 |  |  | 30 | 50 | 32 | 1.936 |  | 1.382857 | [5 empty] | 6.5 | 6 | 1000ppm |  | R |  |  | 82
275 | 0.6978814 | 810 |  | -50 | 2.5 |  |  | 20 | 25 | 23 | 1.3 |  | 1.21875 | [5 empty] | 6.5 | 6 | 1000ppm |  | R |  |  | 82
276 | 0.6484946 | 710 | 2.9 | -50 | 16.9 |  |  | 11.8 | 83.4 | 70.6 | 5.006024 |  | 0.9421769 | [5 empty] | 6 | 2 | 1000ppm |  | R |  |  | 83
277 | 0.7215577 | 860 | 3 | -55 | 31 |  |  | 12.3 | 93.5 | 82.4 | 10.61538 |  | 0.7867731 | [5 empty] | 6 | 2 | 1000ppm |  | R |  |  | 83
| 注：孔半径标黄的部分文献中无明确的孔径参数，经后期数据计算得到 | [9 empty] | 理论Cl-/SO42-分离因子S=（1-RCl-）/（1-RSO42-） 理论Na+/Mg2+分离因子S=（1-RNa+）/（1-RMg2+） 理论Na+/Ca2+分离因子S=（1-RNa+）/（1-RCa2+） 理论K+/Mg2+分离因子S=（1-RK+）/（1-RMg2+）