## Sheet1
| 结构参数 |  |  |  | 单盐截留率参数（%） | [10 empty] | 混盐选择性参数（注明质量比/摩尔比） |  |  |  | 溶液pH | 测试压力 | 单盐测试浓度 | 混盐测试浓度比 | 膜类型 |  |  | 文献来源
序号 | 膜孔半径 rp（nm） | MWCO | 等电点 | zeta电位（pH=7） | NaCl | KCl | LiCl | CaCl2 | MgCl2 | Na2SO4 | MgSO4 | 理论Cl-/SO42- | 理论Li+/Mg2+ | 理论Na+/Mg2+ | 理论Na+/Ca2+ | Cl-/SO42- | Na+/Mg2+ | Li+/Mg2+ | 其他 | pH | bar | ppm | ppm | 聚酰胺 | 是否为 商业膜 | 备注 | 文献序号
1 | 0.22 | 298 |  | -40 |  |  | 45 |  | 85.4 |  |  |  | 3.767123 |  |  |  |  | 3.8 |  | 5.5 | 10 | 2000ppm | 24 | R |  |  | 4
2 | 0.21 | 292 |  | 24 |  |  | 35.4 |  | 89.8 |  |  |  | 6.333333 |  |  |  |  | 6.5 |  | 5.5 | 10 | 2000ppm | 24 | R |  |  | 4
3 | 0.205 |  |  | 10 |  |  | 8 |  | 61.1 |  |  |  | 2.365039 |  |  |  |  | 2.3 |  | 5.5 | 10 | 2000ppm | 24 | R |  |  | 4
4 | 0.2 | 278 |  | 12 |  |  | 30 |  | 92.3 |  |  |  | 9.090909 |  |  |  |  | 9.2 |  | 5.5 | 10 | 2000ppm | 24 | R |  |  | 4
5 | 0.21 |  |  | -2 |  |  | 80 |  | 12 |  |  |  | 0.2272727 |  |  |  |  | 4.2 |  | 5.5 | 10 | 2000ppm | 24 | R |  |  | 4
6 | 1.19 | 637 | 8.6 | 17 |  |  | 32 |  | 89.8 |  |  |  | 6.666667 | [7 empty] | 8 | 2000ppm | 30 | R |  |  | 5
7 | 1.25 | 697 | 8.3 | 10 |  |  | 17.62 |  | 86.31 |  |  |  | 6.017531 |  |  |  |  | 5.79 |  |  | 8 | 2000ppm | 30 | R |  |  | 5
8 | 1.42 | 734 | 7.8 | 4 |  |  | 11.63 |  | 95.59 |  |  |  | 20.03855 |  |  |  |  | 5.84 |  |  | 8 | 2000ppm | 30 | R |  |  | 5
9 | 0.3900354 | 285 |  | 10 | 49.3 |  | 20.3 | 98 | 96.9 | 68.9 |  | 1.630225 | 25.70968 | 16.35484 | 25.35 | [5 empty] | 4 | 2000ppm |  | R |  |  | 5
10 | 0.83 | 850 | 9.5 | 0.8 | 23 |  | 21.8 |  | 70.4 |  |  |  | 2.641892 | 2.601351 | [6 empty] | 3 | 1000ppm |  | R |  |  | 6
11 | 0.48 | 340 | 9.3 | 15 | 36.9 |  | 30.6 |  | 94.8 | 81.4 | 84.1 | 3.392473 | 13.34615 | 12.13462 |  |  |  | 20(95;19) |  |  | 8 | 2000ppm | 20 | R |  |  | 7
12 | 0.6454364 | 704 | 9.17 | 15 |  |  | 20.93 |  | 95.14 |  |  |  | 16.26955 |  |  |  |  | 16.13(95.14;20.93) |  |  | 3 | 2000ppm | 20 | R |  |  | 10
13 | 0.5141412 | 468 | 8.84 | 12 | 30 |  | 30 |  | 92.8 | 80 | 87 | 3.5 | 9.722222 | 9.722222 | [5 empty] | 6.4 | 6 | 2000ppm | 20 | R |  |  | 11
14 | 0.48 | 800 |  | -39 | 21.1 |  | 12.4 |  | 39.6 | 98.8 | 95.7 | 65.75 | 1.450331 | 1.306291 | [5 empty] | 6.4 | 6 | 2000ppm | 20 | R |  |  | 11
15 | 0.42 | 600 | 6.6 | 5 | 21.5 |  | 12.5 |  | 58 | 87 | 78.6 | 6.038462 | 2.083333 | 1.869048 | [5 empty] | 6.4 | 6 | 2000ppm | 20 | R |  |  | 11
16 | 0.38 | 560 | 7.0 | 10 | 28.5 |  | 20 |  | 72 | 86 | 86.8 | 5.107143 | 2.857143 | 2.553571 | [5 empty] | 6.4 | 6 | 2000ppm | 20 | R |  |  | 11
17 | 0.355 | 530 | 7.6 | 22 | 29 |  | 21 |  | 84.5 | 87.5 | 88 | 5.68 | 5.096774 | 4.580645 | [5 empty] | 6.4 | 6 | 2000ppm | 20 | R |  |  | 11
18 | 0.32 | 500 | 7.8 | 28 | 30.1 |  | 24.4 |  | 83.8 | 54.6 | 89 | 1.539648 | 4.666667 | 4.314815 | [5 empty] | 6.4 | 6 | 2000ppm | 20 | R |  |  | 11
19 | 0.663617 | 740 | 6.69 | -7 |  |  | 34 |  | 92 |  |  |  | 8.25 | [7 empty] | 6 | 2000ppm |  | R |  |  | 15
20 | 0.5794085 | 580 | 7.5 | 13 | 32 |  | 25 |  | 85 | 71 |  | 2.344828 | 5 | 4.533333 |  |  |  | 5.26 |  | 6.3 | 9 | 2000ppm | 20 | R |  |  | 18
21 | 0.5882577 | 596 | 7.7 | 16.5 | 34 |  | 26.5 |  | 88 | 73 |  | 2.444444 | 6.125 | 5.5 |  |  |  | 5.41 |  | 6.3 | 9 | 2000ppm | 20 | R |  |  | 18
22 | 0.6067198 | 630 | 8.3 | 27 | 36 |  | 28 |  | 91 | 76 |  | 2.666667 | 8 | 7.111111 |  |  |  | 5.56 |  | 6.3 | 9 | 2000ppm | 20 | R |  |  | 18
23 | 0.6289269 | 672 | 8.85 | 36 | 37 |  | 30.58 |  | 94.86 | 81 |  | 3.315789 | 13.50584 | 12.25681 |  |  |  | 5.88 |  | 6.3 | 9 | 2000ppm | 20 | R |  |  | 18
24 | 0.4677998 | 395 | 4 | -20 | 24 |  | 20 |  | 49 | 90 |  | 7.6 | 1.568627 | 1.490196 |  |  |  | 2.44 |  | 6.3 | 9 | 2000ppm | 20 | R |  |  | 18
25 | 0.4145791 | 318 | 4.2 | -24 | 22 |  | 18 |  | 43 | 90 |  | 7.8 | 1.438596 | 1.368421 |  |  |  | 5 |  | 6.3 | 9 | 2000ppm | 20 | R |  |  | 18
26 | 0.4013396 | 300 |  | -19.1 |  |  | 10.2 |  | 35.5 |  |  |  | 1.392248 |  |  |  |  | 1.39 |  | 6.4 | 4 | 1000ppm | 21.3 | R |  |  | 22
27 | 0.408737 | 310 |  | 7.3 |  |  | 13.3 |  | 82.5 |  |  |  | 4.954286 |  |  |  |  | 4.9 |  | 6.4 | 4 | 1000ppm | 21.3 | R |  |  | 22
28 | 0.4094709 | 311 |  | 10 |  |  | 36.1 |  | 94.6 |  |  |  | 11.83333 |  |  |  |  | 11.8 |  | 6.4 | 4 | 1000ppm | 21.3 | R |  |  | 22
29 | 0.4050517 | 305 |  | 13 |  |  | 39.3 |  | 96.2 |  |  |  | 15.97368 |  |  |  |  | 16 |  | 6.4 | 4 | 1000ppm | 21.3 | R |  |  | 22
30 | 0.408737 | 310 |  | 18.1 |  |  | 42.8 |  | 97.7 |  |  |  | 24.86957 |  |  |  |  | 24.9 |  | 6.4 | 4 | 1000ppm | 21.3 | R |  |  | 22
31 | 0.409 |  |  | 18.3 |  |  | 33.6 |  | 97 |  |  |  | 22.13333 |  |  |  |  | 22.1 |  | 6.4 | 4 | 1000ppm | 21.3 | R |  |  | 22
32 | 0.409 |  |  | 19.3 |  |  | 38.1 |  | 97.5 |  |  |  | 24.76 |  |  |  |  | 24.8 |  | 6.4 | 4 | 1000ppm | 21.3 | R |  |  | 22
33 | 0.409 |  |  | 20.8 |  |  | 44.4 |  | 97.8 |  |  |  | 25.27273 |  |  |  |  | 25.3 |  | 6.4 | 4 | 1000ppm | 21.3 | R |  |  | 22
34 | 0.409 |  |  | 20.4 |  |  | 46.2 |  | 98.5 |  |  |  | 35.86667 |  |  |  |  | 35.9 |  | 6.4 | 4 | 1000ppm | 21.3 | R |  |  | 22
35 | 0.409 |  |  | 18.3 |  |  | 42.7 |  | 97.7 |  |  |  | 24.91304 |  |  |  |  | 24.9 |  | 6.4 | 4 | 1000ppm | 21.3 | R |  |  | 22
36 | 0.5011604 | 447 | 0.3 | 3 |  |  | 62 |  | 97 |  |  |  | 12.66667 | [7 empty] | 6 | 1000ppm |  | R |  |  | 23
37 | 0.6289269 | 672 | 0.4 | 12 |  |  | 55.6 |  | 95.8 |  |  |  | 10.57143 | [7 empty] | 6 | 1000ppm |  | R |  |  | 23
38 | 0.5141412 | 468 | 8.80 | 10 |  |  | 19 |  | 95 |  |  |  | 16.2 | [7 empty] | 4 | 2000ppm | 20 | R |  |  | 26
39 | 0.5539219 | 535 | 9.09 | 12 |  |  | 20.02 |  | 97.16 |  |  |  | 28.16197 | [7 empty] | 4 | 2000ppm | 20 | R |  |  | 26
40 | 0.6115323 | 639 | 9.16 | 13 |  |  | 18 |  | 92 |  |  |  | 10.25 | [7 empty] | 4 | 2000ppm | 20 | R |  |  | 26
41 | 0.5539219 | 535 | 9.09 | 12 |  |  | 25 | 95 | 97.16 | 80 |  |  | 26.40845 | [7 empty] | 4 | 2000ppm | 20 | R |  |  | 26
42 | 0.6930692 | 800 | 6.99 |  | 56 |  | 52.3 |  | 91 | 52.3 |  | 0.9224319 | 5.3 | 4.888889 | [6 empty] | 4 | 2000ppm |  | R |  |  | 28
43 | 0.490453 | 430 | 7.33 |  | 63.5 |  | 49.6 |  | 97 | 50.6 |  | 0.7388664 | 16.8 | 12.16667 | [6 empty] | 4 | 2000ppm |  | R |  |  | 28
44 | 0.5238589 | 484 | 7.4 |  | 61.2 |  | 53 |  | 96.2 | 46.8 |  | 0.7293233 | 12.36842 | 10.21053 | [6 empty] | 4 | 2000ppm |  | R |  |  | 28
45 | 0.4872682 | 425 | 7.50 |  | 62 |  | 48.6 |  | 97.4 | 54 |  | 0.826087 | 19.76923 | 14.61538 | [6 empty] | 4 | 2000ppm |  | R |  |  | 28
46 | 0.635675 | 685 | 7.52 |  | 61.5 |  | 51.5 |  | 96.2 | 50.4 |  | 0.7762097 | 12.76316 | 10.13158 | [6 empty] | 4 | 2000ppm |  | R |  |  | 28
47 | 0.297254 | 175 | 5.42 | -25 |  |  | 5.34 |  | 86.7 |  |  |  | 7.117293 | [7 empty] | 10 | 2000ppm |  | R |  |  | 34
48 | 0.3419173 | 225 |  |  |  |  | 7.12 |  | 81.65 |  |  |  | 5.06158 | [7 empty] | 10 | 2000ppm |  | R |  |  | 34
49 | 0.3202058 | 200 |  |  |  |  | 16 |  | 98.58 |  |  |  | 59.15493 | [7 empty] | 10 | 2000ppm |  | R |  |  | 34
50 | 0.297254 | 175 | 3.32 | -76 |  |  | 10.5 |  | 70.4 |  |  |  | 3.023649 | [7 empty] | 10 | 2000ppm |  | R |  |  | 34
51 | 0.3419173 | 225 | [10 empty] | 1 | [7 empty] | 10 | 2000ppm |  | R |  |  | 34
52 | 0.3202058 | 200 | [10 empty] | 1 | [7 empty] | 10 | 2000ppm |  | R |  |  | 34
53 | 0.31 | 188 |  | -10.8 | 58.2 |  | 59.4 |  | 99.1 |  |  | 0.418 | 45.11111 | 46.44444 | [6 empty] | 4 | 2000ppm |  | R |  |  | 35
54 | 0.5141412 | 468 | 9.05 | 15 |  |  | 19 |  | 95 |  |  |  | 16.2 | [7 empty] | 4 | 2000ppm |  | R |  |  | 37
55 | 0.4986575 | 443 | 8.67 | 15 |  |  | 21.58 |  | 98.64 |  |  |  | 57.66176 | [7 empty] | 4 | 2000ppm |  | R |  |  | 37
56 | 0.5630888 | 551 | 8.5 | 13 |  |  | 16 |  | 93 |  |  |  | 12 | [7 empty] | 4 | 2000ppm |  | R |  |  | 37
57 | 0.22 | 112.2 |  | -20.8 | 99.5 |  |  |  | 99.6 | 99.9 | 99.9 | 5 | 250 | 1.25 | [6 empty] | 10 | 2000ppm | 20 | R |  |  | 40
58 | 0.26 | 220.4 |  | -10.9 | 90.5 |  |  |  | 97.6 | 99.9 | 99.8 | 95 | 41.66667 | 3.958333 | [6 empty] | 10 | 2000ppm | 20 | R |  |  | 40
59 | 0.27 | 222.5 |  | 27.8 | 85.8 |  |  |  | 99.5 | 99.5 | 99.8 | 28.4 | 200 | 28.4 | [6 empty] | 10 | 2000ppm | 20 | R |  |  | 40
60 | 0.32 | 280.7 |  | 32.1 | 79.2 |  |  |  | 99.5 | 97.8 | 99.2 | 9.454545 | 200 | 41.6 | [6 empty] | 10 | 2000ppm | 20 | R |  |  | 40
61 | 0.24 | 211.8 |  | -25.5 | 98.1 |  |  |  | 99 | 99.9 | 99.9 | 19 | 100 | 1.9 | [6 empty] | 10 | 2000ppm | 20 | R |  |  | 40
62 | 0.28 | 259.7 |  | -40.1 | 76.8 |  |  |  | 66.5 | 98.1 | 97.1 | 12.21053 | 2.985075 | 0.6925373 | [6 empty] | 10 | 2000ppm | 20 | R |  |  | 40
63 | 0.44 | 220.25 | 4.3 | -40 | 30 |  | 27 |  | 60 | 93.5 | 90 | 10.76923 | 1.825 | 1.75 | [6 empty] | 6 | 1000ppm |  | R |  |  | 41
64 | 1.15 | 1784.95 | 5.15 | -17 |  |  |  |  | 31.6 | [11 empty] | 6 | 1000ppm |  | R |  |  | 41
65 | 0.77 | 858.96 | 8 | 5 | 35.4 |  | 22.5 |  | 96 | 62 | 87 | 1.7 | 19.375 | 16.15 | [6 empty] | 6 | 1000ppm |  | R |  |  | 41
66 | 0.64 | 640.63 | 9.2 | 20 |  |  |  |  | 96.5 | [11 empty] | 6 | 1000ppm |  | R |  |  | 41
67 | 0.57 | 514.23 | 9.7 | 25.6 |  |  |  |  | 98.3 | [11 empty] | 6 | 1000ppm |  | R |  |  | 41
68 | 0.25 | 441 |  | -5.5 | 51.5 |  | 48 |  | 95.14 | 97 | 85 | 16.16667 | 10.69959 | 9.979424 | [6 empty] | 6 | 1000ppm |  | R |  |  | 42
69 | 0.46 | 646 |  | 10 | 38 |  | 37 |  | 93.9 | 30 | 68 | 0.8857143 | 10.32787 | 10.16393 | [6 empty] | 6 | 1000ppm |  | R |  |  | 42
70 | 0.27 | 408 | 7.7 | 3.5 | 57.2 |  | 62 |  | 95.8 | 87 | 83.8 | 3.292308 | 9.047619 | 10.19048 | [6 empty] | 6 | 1000ppm |  | R |  |  | 43
71 | 0.42 | 500 | 7.3 | 5 |  |  |  |  | 96 | [11 empty] | 6 | 1000ppm |  | R |  |  | 43
72 | 0.53 | 508 | 8.4 | 26.4 | 62 |  | 55.6 |  | 96.4 | 40.8 | 85 | 0.6418919 | 12.33333 | 10.55556 | [6 empty] | 6 | 1000ppm |  | R |  |  | 43
73 |  |  |  | 16.1 |  |  | 85 |  | 98.2 |  |  |  | 8.333333 | [7 empty] | 4.5 | 2000ppm |  | R |  |  | 45
74 |  |  |  | 16.4 |  |  | 65 |  | 96.2 |  |  |  | 9.210526 | [7 empty] | 4.5 | 2000ppm |  | R |  |  | 45
75 |  |  |  | 18 |  |  | 61 |  | 97 |  |  |  | 13 | [7 empty] | 4.5 | 2000ppm |  | R |  |  | 45
76 |  |  |  | 22 |  |  | 80 |  | 97.8 |  |  |  | 9.090909 | [7 empty] | 4.5 | 2000ppm |  | R |  |  | 45
77 |  |  |  | 23 |  |  | 37.5 |  | 58 |  |  |  | 1.488095 | [7 empty] | 4.5 | 2000ppm |  | R |  |  | 45
78 |  |  |  | 24.8 |  |  | 20 |  | 36 |  |  |  | 1.25 | [7 empty] | 4.5 | 2000ppm |  | R |  |  | 45
79 | 0.45 | 361 | 3.13 | -34.54 | 31.8 |  | 29.05 | 93.3 | 94.04 | 99.9 | 99.2 | 682 | 11.90436 | 11.44295 | 10.1791 | [5 empty] | 10 | 2000ppm |  | R |  |  | 46
80 | 0.433 | 343 | 3.56 | -25.46 | 34 |  | 32 | 97.8 | 98.6 | 99.4 | 99.4 | 110 | 48.57143 | 47.14286 | 30 | [5 empty] | 10 | 2000ppm |  | R |  |  | 46
81 | 0.395 | 291 | 4.81 | -12.78 | 39 |  | 35.19 | 98.8 | 99.12 | 99.2 | 99.8 | 76.25 | 73.64773 | 69.31818 | 50.83333 | [5 empty] | 10 | 2000ppm |  | R |  |  | 46
82 | 0.408 | 309 | 4.42 | -23.82 | 36 |  | 37 | 97.8 | 98.1 | 99 | 99.6 | 64 | 33.15789 | 33.68421 | 29.09091 | [5 empty] | 10 | 2000ppm |  | R |  |  | 46
83 | 0.469 | 397 | 3.41 | -34.54 | 30 |  | 27 | 95.8 | 97.2 | 96.4 | 97.6 | 19.44444 | 26.07143 | 25 | 16.66667 | [5 empty] | 10 | 2000ppm |  | R |  |  | 46
注：孔半径标黄的部分文献中无明确的孔径参数，经后期数据计算得到 | [11 empty] | 理论Cl-/SO42-分离因子S=（1-RCl-）/（1-RSO42-） 理论Na+/Mg2+分离因子S=（1-RNa+）/（1-RMg2+） 理论Na+/Ca2+分离因子S=（1-RNa+）/（1-RCa2+） 理论K+/Mg2+分离因子S=（1-RK+）/（1-RMg2+）理论Li+/Mg2+分离因子S=（1-RLi+）/（1-RMg2+）